## Form 429 Directions
Directions for CDOT Form # 429
Form #429 was written in Microsoft Excel 2010 and consists of six pages of information that is pertinent to
asphalt mix designs. Shaded areas will require input. Other areas contain standard information or information
that will be calculated from the data that is input.
Worksheets
The first page deals with aggregate information.
Page 1
1 | Goal of revision was to consolidate the previous worksheets into one master worksheet and make
the majority of the calculations automatic.
2 | Added drop down lists for Region #, HMA Grading, NMAS, Design Gyrations, and Grade of Binder.
The NMAS controls the max density line on the 0.45 gradation figure, and the HMA grading
changes the control points in the aggregate data and on the 0.45 gradation figure. Design gyrations
changes VFA specs on page 2
3 | Aggregate data has been updated to include 6 columns for natural products, and 3 columns for
recycled products. Please note the area for A.C. Content below the recycled products.
4 | Added Sodium Sulfate Soundness to bottom of Agg. Data area.
The second page will carry over the Lab name from the first page. The Maximum Specific Gravity will be
automatically calculated at different asphalt contents if the maximum specific gravity at the optimum asphalt
content is supplied. Much of the information on this page will be calculated by the worksheet. Again, shaded
areas must be input.
Page 2
5 | Moved optimum point data in columnar form to right side of mix design area. Added calculation
for total binder replace if recycled products are used.
6 | Added area of SMA calculation for VCA. Need to input Unit Weight of Stone and Break point sieve,
Spreadsheet conducts a VCA Ratio check.
7 | Added Draindown, Plasticity of Mineral Filler, Calcium Oxide Content, and Modified Rigden voids to bottom of SMA Specific Input and Calculations area.
Check the specifications for accuracy. Some of the specifications are dependent on the traffic ESALs and will
vary within a Superpave gradation.
Graphs
The graphs will be created automatically from the input information.
Miscellaneous
The unshaded fields are protected with a password.

## Form 429 Example
Earth Engineering | [12 empty] | Lab Mix No.: |  | ABC
Laboratory Design for Asphalt
Sample ID: | [5 empty] | Date Received |  | 2011-06-04 | [5 empty] | Region | 5
Field Sheet No. |  |  |  | 123456 |  | Project No. |  | STA 0361-095
Contract ID. |  |  |  | 17619 |  | Project Location |  | US 36 Boulder East
Item 403: |  | Contractor/Supplier |  |  | ASCI |  | Grading | ST | Nominal Max Agg. Size |  | 1/2 | Gyr. (Ndesign) | 100 | WMA
|  | Pit Name |  |  | Frei / Everst / Quince |  | AC source | Suncor | Grade | 64-28 | % Fibers (SMA, if used) |  |  | WMA Additive
|  | Antistrip Additive (other than lime if used), % | [6 empty] | Antistrip Additive Material
Aggregate Data (CP-31 A & B): | [7 empty] | Aggregate Sampled by (CP-30)
|  |  |  | Natural Products | [6 empty] | Recycled Products | [7 empty] | Recycled Products
Type of Aggregate |  |  |  | 1/2" Rock | Fines | Squeegee | Sand | Lime |  |  | RAP |  | RAS |  | Control Points |  |  |  | RAP
Aggregate Source |  |  |  | Frei | Frei | LG Everist | LG Everist | Pete Lien |  |  | AC Content | AC Content | AC Content |  | Minimum | Maximum |  |  | RAS
[11 empty] | 5.8 |  | 18.5 | [5 empty] | Other
[10 empty] | Virgin | Gradation | Gradation | Gradation | Combined
[10 empty] | Gradation |  |  |  | Gradation | [12 empty] | 0.45 Chart Lines based on Nom. Agg. Size
Percent in Mix |  |  |  | 32 | 19 | 10 | 20 | 1 |  | 82 | 15 |  | 3 | 100 | [11 empty] | Sieve No | No 4 | 3/8" | 1/2" | 3/4" | 1"
Passing | 1 1/2 |  | (37.5) | 100 | 100 | 100 | 100 | 100 |  | 100 | 100 |  | 100 | 100 |  | #N/A | 5.108743 | 100 | 90 | 100 |  | Gyrations |  |  |  | 1-1/2 | 100 | 100 | 100 | 100 | 100 |  | 1-1/2
Passing | 1 |  | (25.0) | 100 | 100 | 100 | 100 | 100 |  | 100 | 100 |  | 100 | 100 | #N/A | #N/A | 4.2567 | 100 | 19 | 45 | Grade | 50 | Region | Binder | Agg Size | 1 | 100 | 100 | 100 | 100 | 4.2567 |  | 1
Passing | 3/4 |  | (19.0) | 100 | 100 | 100 | 100 | 100 |  | 100 | 100 |  | 100 | 100 | #N/A | #N/A | 3.762176 | 100 | 23 | 49 | SX | 75 | 1 | 58-28 | No. 4 | 3/4 | 100 | 100 | 100 | 3.762176 | 3.762176 |  | 3/4
Passing | 1/2 |  | (12.5) | 86 | 100 | 100 | 100 | 100 |  | 94.53659 | 100 |  | 100 | 95.52 | #N/A | 100 | 3.116087 | 3.116087 | 28 | 58 | S | 100 | 2 | 58-34 | 3/8 | 1/2 | 100 | 100 | 3.116087 | 3.116087 | 3.116087 |  | 1/2
Passing | 3/8 |  | (9.5) | 52 | 100 | 100 | 100 | 100 |  | 81.26829 | 98 |  | 100 | 84.34 | 90 | 100 | 2.754074 | 2.754074 | 1 | 7 | SG | 125 | 3 | 64-22 | 1/2 | 3/8 | 100 | 2.754074 | 2.754074 | 2.754074 | 2.754074 |  | 3/8
Passing | #4 |  | (4.75) | 10 | 90 | 83 | 100 | 100 |  | 60.4878 | 82 |  | 95 | 64.75 | #N/A | #N/A | 2.0161 | 2.0161 | 2 | 8 | SMA 3/4 | Marshall | 4 | 64-28 | 3/4 | No. 4 | 2.0161 | 2.0161 | 2.0161 | 2.0161 | 2.0161 |  | #4
Passing | #8 |  | (2.36) | 7 | 69 | 28 | 95 | 100 |  | 46.52439 | 67 |  | 93 | 50.99 | 28 | 58 | 1.47167 | 1.47167 |  | 10 | SMA 1/2 |  | 5 | 70-28 | 1 | No. 8 | 1.47167 | 1.47167 | 1.47167 | 1.47167 | 1.47167 |  | #8
Passing | #16 |  | (1.18) | 6 | 56 | 4 | 67 | 100 |  | 33.36585 | 52 |  | 72 | 37.32 | #N/A | #N/A | 1.077325 | 1.077325 |  |  | SMA 3/8 |  | 6 | 76-28 |  | No. 16 | 1.077325 | 1.077325 | 1.077325 | 1.077325 | 1.077325 |  | #16
Passing | #30 |  | (0.60) | 6 | 47 | 1 | 36 | 100 |  | 23.35366 | 38 |  | 53 | 26.44 | #N/A | #N/A | 0.7946357 | 0.7946357 |  |  | SMA No. 4 |  | Other |  |  | No. 30 | 0.7946357 | 0.7946357 | 0.7946357 | 0.7946357 | 0.7946357 |  | #30
Passing | #50 |  | (0.30) | 5 | 36 | 1 | 16 | 100 |  | 15.53659 | 26 |  | 45 | 17.99 | #N/A | #N/A | 0.5817074 | 0.5817074 |  |  | ST |  |  |  |  | No. 50 | 0.5817074 | 0.5817074 | 0.5817074 | 0.5817074 | 0.5817074 |  | #50
Passing | #100 |  | (0.15) | 4 | 23 | 1 | 5 | 98 |  | 9.426829 | 16 |  | 33 | 11.12 |  |  | 0.4258347 | 0.4258347 |  |  | SF |  |  |  |  | No. 100 | 0.4258347 | 0.4258347 | 0.4258347 | 0.4258347 | 0.4258347 |  | #100
Passing | #200 |  | (0.075) | 2.8 | 12 | 0.2 | 1.8 | 97 |  | 5.519512 | 9.7 |  | 24.8 | 6.725 | 2 | 10 | 0.3117293 | 0.3117293 | [7 empty] | No. 200 | 0.3117293 | 0.3117293 | 0.3117293 | 0.3117293 | 0.3117293 |  | #200
Plastic or Non-Plastic (T-90) |  |  |  | NP | NP | NP |  | NP | [7 empty] | Specs: | 0 | 0 | [7 empty] | 0
Aggregate Bulk SpG(T-84 & T-85) |  |  |  | 2.766 | 2.808 | 2.613 | 2.608 | 2.38 |  |  | 2.661421 |  | 2.754 | 2.704403 | [5 empty] | 0 | [26 empty] | 11.56905 | 6.766382 | 3.827019 | 7.668712 | 0.4201681 | 5.636086 | 1.089325 | 2.704403
Aggregate App. SpG(T-84 & T85)) |  |  |  | 2.816 | 2.861 | 2.69 | 2.64 | 2.38 |  |  | 2.704 |  | 2.754 | 2.751
Agg Water Abs (%) (T-84 & T85) |  |  |  | 0.6% | 0.7% | 1.1% | 0.5% | [6 empty] | 0.7
Aggregate Eff. SpG(T-84 & T-85) | [13 empty] | 2.724374
Fine Agg. Bulk SpG. (T-84) | [13 empty] | 2.687
Coarse Agg. Bulk SpG. (T-85) | [13 empty] | 2.755
Binder SpG. | [13 empty] | 1.031
Fractured Faces (CP-45) | [13 empty] | 100% |  | 60 min. | [14 empty] | Array for Gradation Control Points
Sand Equivalent (T-176) WMA/HMA Only | [13 empty] | 78 | For Info | 45 min | [6 empty] | 1" Nom | 3/4" Nom | 1/2" Nom | 3/8" Nom | No. 4 Nom |  |  |  | SG |  | S |  | SX |  | SMA 3/4 |  | SMA 1/2 |  | SMA 3/8 |  | SMA #4 |  | ST | [9 empty] | SF
LA Abrasion (T-96) |  |  |  | 29 | [11 empty] | 45 max |  |  | Fractured Faces | [8 empty] | Max Dens Line Array |  |  | Min | Max | Min | Max | Min | Max | Min | Max | Min | Max | Min | Max | Min | Max | Min | Max | [8 empty] | Min | Max
Fine Aggregate Angularity (T-304) WMA/HMA Only | [13 empty] | 46.2 |  | 45.0 min |  |  | 60 min. |  | 1-1/2 | 5.108743 | [5 empty] | Y-Axis | X-Axis | 1-1/2 |  | 100
Sodium Sulfate Soundness (T 104) SMA Only | [15 empty] | 12 max. |  |  | 70 min.
Micro Deval (CP-L 4211) | [9 empty] | 15.5 | [5 empty] | 18 max. |  |  | 90 min. | [10 empty] | 1 | 90 | 100 |  | 100 |  |  |  | 100
[13 empty] | CDOT Form #429 05/18 | [7 empty] | 1 | 4.2567 | 5.108743 | 4.2567 | 3.762176 | 3.116087 | 2.754074 | 100 | 3.762176 | 3/4 |  |  | 90 | 100 |  | 100 | 90 | 100 |  | 100
[21 empty] | 1/2 | 3.116087 | [5 empty] | 0 | 0 | 1/2 |  |  |  |  | 90 | 100 | 50 | 88 | 90 | 100 |  | 100 |  | 100 |  | 100
Earth Engineering | [12 empty] | Lab No. |  | ABC | [5 empty] | 3/8 | 2.754074 | [7 empty] | 3/8 | [6 empty] | 25 | 60 | 50 | 80 | 90 | 100 |  | 100 | 90 | 100 | [9 empty] | 100
Laboratory Design for Asphalt | [20 empty] | No. 4 | 2.0161 | [7 empty] | #4 | [6 empty] | 20 | 28 | 20 | 35 | 26 | 60 | 90 | 100 | [10 empty] | 90 | 100
[21 empty] | No. 8 | 1.47167 | [7 empty] | #8 | 19 | 45 | 23 | 49 | 28 | 58 | 16 | 24 | 16 | 24 | 20 | 28 | 28 | 65 | 28 | 58
Mix Design A.C. Content Determination Results: | [20 empty] | No. 16 | 1.077325 | [7 empty] | #16 | [12 empty] | 22 | 36 | [10 empty] | 30 | 54
|  | Rice = | 2.51 | @ | 5.2 | %AC | [8 empty] | Optimum Point Data | [5 empty] | No. 30 | 0.7946357 | [7 empty] | #30 | [6 empty] | 12 | 18 | 12 | 18 | 12 | 18 | 18 | 28
|  | A.C. Content (percent) |  |  |  | 4.6 | 5.1 | 5.6 | 6.1 |  | % |  |  |  | 5.2 | A.C. |  |  |  |  | No. 50 | 0.5817074 | [7 empty] | #50 | [10 empty] | 10 | 15 | 15 | 22
|  | Rice Data (CP-51) |  |  |  | 2.532998 | 2.513804 | 2.494899 | 2.476276 | [5 empty] | 2.51 | Rice |  |  |  |  | No. 100 | 0.4258347 | [7 empty] | #100
Specimen SpG. Data (CP-L 5115 & CP-L 5106): | [20 empty] | No. 200 | 0.3117293 | [7 empty] | #200 | 1 | 7 | 2 | 8 | 2 | 10 | 8 | 11 | 8 | 11 | 8 | 12 | 12 | 15 | 2 | 10 | [8 empty] | 2 | 12
|  | Bulks at Ndes |  |  |  | 2.388 | 2.408 | 2.422 | 2.43 | [5 empty] | 2.4096 | Bulk S.G.
|  | Height at Ndes |  |  |  | 65.1 | 64.8 | 63.6 | 62.8
Voids Data: | [11 empty] | Voids Specs:
|  | Voids at Ndes |  |  |  | 5.724357 | 4.208917 | 2.921911 | 1.868763 |  | % | 2% to 3% |  |  | 4 | Voids
Other Data: | [11 empty] | Specs:
|  | VMA at Ndes (CP-48) |  |  |  | 15.76136 | 15.50104 | 15.45756 | 15.62758 |  | % | >14.7 |  |  | 15.53399 | VMA
|  | VFA at Ndes (percent) |  |  |  | 63.68106 | 72.84752 | 81.0972 | 88.04189 |  | % | 65-75% |  |  | 74.25002 | VFA
|  | Aggregate Eff. SpG(T-84 & T-85) |  |  |  | 2.724374 | 2.724374 | 2.724374 | 2.724374
|  | Effective Asphalt Content |  |  |  | 4.333395 | 4.834792 | 5.336189 | 5.837587 | [5 empty] | 4.935072 | Effective AC
|  | Dust to A.C. Ratio (CP-50) |  |  |  | 1.321135 | 1.184125 | 1.072863 | 0.9807135 |  |  | 0.6-1.2 Fine, 0.8-1.6 Coarse |  |  | 1.160064 | D/A Ratio
|  | Stability (CP-L 5106)(Grade S and SX Only) |  |  |  | 48 | 48 | 47 | 44 |  |  | 30 |  |  | 48 | Stability
|  | Total Binder Replaced |  |  |  | 32.88415 | 29.47386 | 26.70445 | 24.41077 | #DIV/0! |  | ≤30% RAS ≤23% RAP |  |  | 28.87496 | ≤30% RAS ≤23% RAP
Optimum A.C. Content Results
|  | Optimum A.C. Content (percent) |  |  |  | 5.2 |  | Voids at Optimum A.C. (percent) |  |  | 4
|  | Rice at Optimum A.C. |  |  |  | 2.51 |  | VMA at Optimum A.C. (percent) |  |  | 15
Stability at Optimum A.C.
Lottman Moisture Sensitivity Results (CP-L 5109, Method B) | [10 empty] | Lottman Specs:
|  | Asphalt Content (percent) |  |  |  | 5.2
|  | Tensile Strength Retained |  |  |  | 87.59124 | % |  |  |  | >80%
|  | Avg. Dry Tensile Strength (psi) |  |  |  | 137 |  | (372KPa) |  |  | > 30
|  | Avg. Cond. Tensile Strength (psi) |  |  |  | 120 |  | (291KPpa)
|  | Avg. Specimen Voids (percent) |  |  |  | 7.7 |  |  |  |  | 6.0% - 8.0%
|  | Avg. Saturation (percent) |  |  |  | 90
SMA Specific Input and Calculations
|  | Bulk Specific Gravity at Optimum AC (Gmb) |  |  |  | 2.4096 | [6 empty] | Break Point Sieve
|  | Bulk Specific Gravity of Coarse Agg (Gca) |  |  |  | 2.755 | [6 empty] | Percent Aggregate retained on the breakpoint Sieve | #N/A
|  | Percent of Coarse Agg (Pca) |  |  |  | #N/A
|  | Voids Coarse Agg (VCAmix) |  |  |  | #N/A
|  | Unit Weight of Stone (gs) | [6 empty] | VCAmix < VCAdrc to ensure stone on stone contact
|  | Voids Coarse Agg DRC (VCAdrc) |  |  |  | 100 |  |  | VCA Ratio Check |  |  |  | #N/A | Yes passes, No fails
|  | Draindown (T-305) |  |  |  |  | 0.3% max.
|  | Plasticity of Mineral Filler (T-90) |  |  |  |  | 4% max.
|  | Calcium Oxide Content (ASTM C25) |  |  |  |  | 22% max.
|  | Modified Rigden Voids (NAPS IS-101) |  |  |  |  | ≤50
[5 empty] | Distribution: |  | RME | [5 empty] | Report Date |  | 2014-06-05
Asphalt Pavement Engineer | [6 empty] | HQ |  | Page 2 |  |  |  | CDOT Form #429 05/18
|  |  | Earth Engineering | [9 empty] | CDOT Form #429 05/18
|  |  | Lab Mix No.: |  | ABC |  |  |  | Page 3
|  |  | Earth Engineering | [9 empty] | CDOT Form #429 05/18
|  |  | Lab Mix No.: |  | ABC |  |  |  | Page 4
|  |  | Earth Engineering | [9 empty] | CDOT Form #429 05/18
|  |  | Lab Mix No.: |  | ABC |  |  |  | Page 5
|  | Earth Engineering |  |  |  | Sieve Size Raised to the .45 Power
|  | Lab Mix No.: |  | ABC |  |  |  |  | Page 6 |  |  |  | CDOT Form #429 05/18
Yes
No
Note on M30: Battista, Vincent: For RAP: Back-calculated using an assumed average statewide aggregate water absorption of 1.01% and asphalt absorption of 0.61% .
Note on M31: Battista, Vincent: For RAP: Enter the Effective SpG here.
Note on N58: Wieden, Craig: Table 403-2 has a range based on nominal max size. It could vary between 12.6 to 15.8 for HMA Mixes so left this cell as user input.

## Form 429 Blank
Lab Mix No.:
Laboratory Design for Asphalt
Sample ID: | [5 empty] | Date Received | [7 empty] | Region
Field Sheet No. | [5 empty] | Project No.
Contract ID. | [5 empty] | Project Location
Item 403: |  | Contractor/Supplier |  |  |  |  | Grading |  | Nominal Max Agg. Size |  |  | Gyr. (Ndesign) |  | WMA
|  | Pit Name |  |  |  |  | AC source |  | Grade |  | % Fibers (SMA, if used) |  |  | WMA Additive
|  | Antistrip Additive (other than lime if used), % | [6 empty] | Antistrip Additive Material
Aggregate Data (CP-31 A & B): | [7 empty] | Aggregate Sampled by (CP-30)
|  |  |  | Natural Products | [6 empty] | Recycled Products | [6 empty] | Recycled Products
Type of Aggregate | [14 empty] | Control Points |  |  | RAP
Aggregate Source | [10 empty] | AC Content | AC Content | AC Content |  | Minimum | Maximum |  | RAS
Other
[10 empty] | Virgin | Gradation | Gradation | Gradation | Combined
[10 empty] | Gradation |  |  |  | Gradation | [11 empty] | 0.45 Chart Lines based on Nom. Agg. Size
Percent in Mix | [9 empty] | 0 |  |  |  | 0 | [10 empty] | Sieve No | No 4 | 3/8" | 1/2" | 3/4" | 1"
Passing | 1 1/2 |  | (37.5) | [6 empty] | #DIV/0! |  |  |  | #DIV/0! |  | #N/A | 5.108743 | 90 | 100 |  | Gyrations |  |  |  | 1-1/2 | 100 | 100 | 100 | 100 | 100 |  | 1-1/2
Passing | 1 |  | (25.0) | [6 empty] | #DIV/0! |  |  |  | #DIV/0! | #N/A | #N/A | 4.2567 | 19 | 45 | Grade | 50 | Region | Binder | Agg Size | 1 | 100 | 100 | 100 | 100 | 4.2567 |  | 1
Passing | 3/4 |  | (19.0) | [6 empty] | #DIV/0! |  |  |  | #DIV/0! | #N/A | #N/A | 3.762176 | 23 | 49 | SX | 75 | 1 | 58-28 | No. 4 | 3/4 | 100 | 100 | 100 | 3.762176 | 3.762176 |  | 3/4
Passing | 1/2 |  | (12.5) | [6 empty] | #DIV/0! |  |  |  | #DIV/0! | #N/A | #N/A | 3.116087 | 28 | 58 | S | 100 | 2 | 58-34 | 3/8 | 1/2 | 100 | 100 | 3.116087 | 3.116087 | 3.116087 |  | 1/2
Passing | 3/8 |  | (9.5) | [6 empty] | #DIV/0! |  |  |  | #DIV/0! | #N/A | #N/A | 2.754074 | 1 | 7 | SG | 125 | 3 | 64-22 | 1/2 | 3/8 | 100 | 2.754074 | 2.754074 | 2.754074 | 2.754074 |  | 3/8
Passing | #4 |  | (4.75) | [6 empty] | #DIV/0! |  |  |  | #DIV/0! | #N/A | #N/A | 2.0161 | 2 | 8 | SMA 3/4 | Marshall | 4 | 64-28 | 3/4 | No. 4 | 2.0161 | 2.0161 | 2.0161 | 2.0161 | 2.0161 |  | #4
Passing | #8 |  | (2.36) | [6 empty] | #DIV/0! |  |  |  | #DIV/0! | #N/A | #N/A | 1.47167 |  | 10 | SMA 1/2 |  | 5 | 70-28 | 1 | No. 8 | 1.47167 | 1.47167 | 1.47167 | 1.47167 | 1.47167 |  | #8
Passing | #16 |  | (1.18) | [6 empty] | #DIV/0! |  |  |  | #DIV/0! | #N/A | #N/A | 1.077325 |  |  | SMA 3/8 |  | 6 | 76-28 |  | No. 16 | 1.077325 | 1.077325 | 1.077325 | 1.077325 | 1.077325 |  | #16
Passing | #30 |  | (0.60) | [6 empty] | #DIV/0! |  |  |  | #DIV/0! | #N/A | #N/A | 0.7946357 |  |  | SMA No. 4 |  | Other |  |  | No. 30 | 0.7946357 | 0.7946357 | 0.7946357 | 0.7946357 | 0.7946357 |  | #30
Passing | #50 |  | (0.30) | [6 empty] | #DIV/0! |  |  |  | #DIV/0! | #N/A | #N/A | 0.5817074 |  |  | ST |  |  |  |  | No. 50 | 0.5817074 | 0.5817074 | 0.5817074 | 0.5817074 | 0.5817074 |  | #50
Passing | #100 |  | (0.15) | [6 empty] | #DIV/0! |  |  |  | #DIV/0! |  |  | 0.4258347 |  |  | SF |  |  |  |  | No. 100 | 0.4258347 | 0.4258347 | 0.4258347 | 0.4258347 | 0.4258347 |  | #100
Passing | #200 |  | (0.075) | [6 empty] | #DIV/0! |  |  |  | #DIV/0! | #N/A | #N/A | 0.3117293 | [7 empty] | No. 200 | 0.3117293 | 0.3117293 | 0.3117293 | 0.3117293 | 0.3117293 |  | #200
Plastic or Non-Plastic (T-90) | [15 empty] | Specs: | 0 | [7 empty] | 0
Aggregate Bulk SpG(T-84 & T-85) | [13 empty] | #DIV/0! |  |  |  |  | 0 | [26 empty] | #DIV/0!
Aggregate App. SpG(T-84 & T85))
Agg Water Abs (%) (T-84 & T85)
Aggregate Eff. SpG(T-84 & T-85) | [13 empty] | #DIV/0!
Fine Agg. Bulk SpG. (T-84)
Coarse Agg. Bulk SpG. (T-85)
Binder SpG.
Fractured Faces (CP-45) | [29 empty] | Array for Gradation Control Points
Sand Equivalent (T-176) WMA/HMA Only | [14 empty] | For Info | 45 min | [5 empty] | 1" Nom | 3/4" Nom | 1/2" Nom | 3/8" Nom | No. 4 Nom |  |  |  | SG |  | S |  | SX |  | SMA 3/4 |  | SMA 1/2 |  | SMA 3/8 |  | SMA #4 |  | ST |  |  | SF
LA Abrasion (T-96) | [15 empty] | 45 max |  | Fractured Faces | [8 empty] | Max Dens Line Array |  |  | Min | Max | Min | Max | Min | Max | Min | Max | Min | Max | Min | Max | Min | Max | Min | Max |  | Min | Max
Fine Aggregate Angularity (T-304) WMA/HMA Only | [15 empty] | 45.0 min |  | 60 min. |  | 1-1/2 | 5.108743 | [5 empty] | Y-Axis | X-Axis | 1-1/2 |  | 100
Sodium Sulfate Soundness (T 104) SMA Only | [15 empty] | 12 max. |  | 70 min.
Micro Deval (CP-L 4211) | [15 empty] | 18 max. |  | 90 min. | [10 empty] | 1 | 90 | 100 |  | 100 |  |  |  | 100
[13 empty] | CDOT Form #429 05/18 | [6 empty] | 1 | 4.2567 | 5.108743 | 4.2567 | 3.762176 | 3.116087 | 2.754074 | 100 | FALSE | 3/4 |  |  | 90 | 100 |  | 100 | 90 | 100 |  | 100
[20 empty] | 1/2 | 3.116087 | [5 empty] | 0 | 0 | 1/2 |  |  |  |  | 90 | 100 | 50 | 88 | 90 | 100 |  | 100 |  | 100 |  | 100
0 | [12 empty] | Lab No. |  | 0 |  |  |  |  | 3/8 | 2.754074 | [7 empty] | 3/8 | [6 empty] | 25 | 60 | 50 | 80 | 90 | 100 |  | 100 | 90 | 100 |  |  | 100
Laboratory Design for Asphalt | [19 empty] | No. 4 | 2.0161 | [7 empty] | #4 | [6 empty] | 20 | 28 | 20 | 35 | 26 | 60 | 90 | 100 |  |  |  | 90 | 100
[20 empty] | No. 8 | 1.47167 | [7 empty] | #8 | 19 | 45 | 23 | 49 | 28 | 58 | 16 | 24 | 16 | 24 | 20 | 28 | 28 | 65 | 28 | 58
Mix Design A.C. Content Determination Results: | [19 empty] | No. 16 | 1.077325 | [7 empty] | #16 | [12 empty] | 22 | 36 |  |  |  | 30 | 54
|  | Rice = |  | @ |  | %AC | [8 empty] | Optimum Point Data |  |  |  |  | No. 30 | 0.7946357 | [7 empty] | #30 | [6 empty] | 12 | 18 | 12 | 18 | 12 | 18 | 18 | 28
|  | A.C. Content (percent) | [8 empty] | % |  |  |  | 0 | A.C. |  |  |  | No. 50 | 0.5817074 | [7 empty] | #50 | [10 empty] | 10 | 15 | 15 | 22
|  | Rice Data (CP-51) |  |  |  | #DIV/0! | #DIV/0! | #DIV/0! | #DIV/0! | [5 empty] | #DIV/0! | Rice |  |  |  | No. 100 | 0.4258347 | [7 empty] | #100
Specimen SpG. Data (CP-L 5115 & CP-L 5106): | [19 empty] | No. 200 | 0.3117293 | [7 empty] | #200 | 1 | 7 | 2 | 8 | 2 | 10 | 8 | 11 | 8 | 11 | 8 | 12 | 12 | 15 | 2 | 10 |  | 2 | 12
|  | Bulks at Ndes | [12 empty] | #DIV/0! | Bulk S.G.
Height at Ndes
Voids Data: | [11 empty] | Voids Specs:
|  | Voids at Ndes |  |  |  | #DIV/0! | #DIV/0! | #DIV/0! | #DIV/0! |  | % | 3.5% to 4.5% |  |  |  | Voids
Other Data: | [11 empty] | Specs:
|  | VMA at Ndes (CP-48) |  |  |  | #DIV/0! | #DIV/0! | #DIV/0! | #DIV/0! |  | % |  |  |  | #DIV/0! | VMA
|  | VFA at Ndes (percent) |  |  |  | #DIV/0! | #DIV/0! | #DIV/0! | #DIV/0! |  | % | 65-75% |  |  | #DIV/0! | VFA
|  | Aggregate Eff. SpG(T-84 & T-85) |  |  |  | #DIV/0! | #DIV/0! | #DIV/0! | #DIV/0!
|  | Effective Asphalt Content |  |  |  | #DIV/0! | #DIV/0! | #DIV/0! | #DIV/0! | [5 empty] | #DIV/0! | Effective AC
|  | Dust to A.C. Ratio (CP-50) |  |  |  | #DIV/0! | #DIV/0! | #DIV/0! | #DIV/0! | [5 empty] | #DIV/0! | D/A Ratio
|  | Stability (CP-L 5106)(Grade S and SX Only) | [9 empty] | #N/A |  |  |  | Stability
|  | Total Binder Replaced |  |  |  | #DIV/0! | #DIV/0! | #DIV/0! | #DIV/0! | #DIV/0! |  | ≤30% RAS ≤23% RAP |  |  | #DIV/0! | ≤30% RAS ≤23% RAP
Optimum A.C. Content Results
|  | Optimum A.C. Content (percent) |  |  |  | 5.2 |  | Voids at Optimum A.C. (percent) |  |  | 4
|  | Rice at Optimum A.C. |  |  |  | #DIV/0! |  | VMA at Optimum A.C. (percent) |  |  | 15
Stability at Optimum A.C.
Lottman Moisture Sensitivity Results (CP-L 5109, Method B) | [10 empty] | Lottman Specs:
|  | Asphalt Content (percent) |  |  |  | 0
|  | Tensile Strength Retained |  |  |  | #DIV/0! | % |  |  |  | >80%
|  | Avg. Dry Tensile Strength (psi) | [5 empty] | (372KPa) |  |  | > 30
|  | Avg. Cond. Tensile Strength (psi) | [5 empty] | (291KPpa)
|  | Avg. Specimen Voids (percent) | [8 empty] | 6.0% - 8.0%
Avg. Saturation (percent)
SMA Specific Input and Calculations
|  | Bulk Specific Gravity at Optimum AC (Gmb) |  |  |  | #DIV/0! | [6 empty] | Break Point Sieve
|  | Bulk Specific Gravity of Coarse Agg (Gca) |  |  |  | 0 | [6 empty] | Percent Aggregate retained on the breakpoint Sieve | #N/A
|  | Percent of Coarse Agg (Pca) |  |  |  | #N/A
|  | Voids Coarse Agg (VCAmix) |  |  |  | #DIV/0!
|  | Unit Weight of Stone (gs) | [6 empty] | VCAmix < VCAdrc to ensure stone on stone contact
|  | Voids Coarse Agg DRC (VCAdrc) |  |  |  | #DIV/0! |  |  | VCA Ratio Check |  |  |  | #DIV/0! | Yes passes, No fails
|  | Draindown (T-305) |  |  |  |  | 0.3% max.
|  | Plasticity of Mineral Filler (T-90) |  |  |  |  | 4% max.
|  | Calcium Oxide Content (ASTM C25) |  |  |  |  | 22% max.
|  | Modified Rigden Voids (NAPS IS-101) |  |  |  |  | ≤50
[5 empty] | Distribution: |  | RME | [5 empty] | Report Date
Asphalt Pavement Engineer | [6 empty] | HQ |  | Page 2 |  |  |  | CDOT Form #429 05/18
|  |  | 0 | [9 empty] | CDOT Form #429 05/18
|  |  | Lab Mix No.: |  | 0 |  |  |  | Page 3
|  |  | 0 | [9 empty] | CDOT Form #429 05/18
|  |  | Lab Mix No.: |  | 0 |  |  |  | Page 4
|  |  | 0 | [9 empty] | CDOT Form #429 05/18
|  |  | Lab Mix No.: |  | 0 |  |  |  | Page 5
|  | 0 |  |  |  | Sieve Size Raised to the .45 Power
|  | Lab Mix No.: |  | 0 |  |  |  |  | Page 6 |  |  |  | CDOT Form #429 05/18
Yes
No
Note on M30: Battista, Vincent: For RAP: Back-calculated using an assumed average statewide aggregate water absorption of 1.01% and asphalt absorption of 0.61% .
Note on M31: Battista, Vincent: For RAP: Enter the Effective SpG here.
Note on N58: Wieden, Craig: Table 403-2 has a range based on nominal max size. It could vary between 12.6 to 15.8 for HMA Mixes so left this cell as user input.